## Checks
Material | Check | How | From | To | Unit | If it fails | Reason | Must be marked
Denim 12 oz rigid indigo 147 cm | Weight | reading | 395 | 420 | gsm | hold | Outside the 12 oz band - hold for a mill claim | Yes
Denim 12 oz rigid indigo 147 cm | Width | reading | 147 | 152 | cm | hold | Narrow width raises fabric per pair | Yes
Denim 12 oz rigid indigo 147 cm | Shrinkage after wash | reading | 0 | 3 | % | reject | Shrinks more than 3% after wash | Yes
Denim 12 oz rigid indigo 147 cm | Shade vs approved lab dip | look |  |  |  | hold | Shade off the approved band | Yes
Denim 10 oz stretch indigo 142 cm | Weight | reading | 330 | 350 | gsm | hold | Outside the 10 oz band | Yes
Denim 10 oz stretch indigo 142 cm | Stretch recovery | reading | 90 | 100 | % | reject | Bags at the knee after wear | Yes
Denim 10 oz stretch indigo 142 cm | Mill test certificate | document |  |  |  | hold | No test certificate with the lot | Yes
Pocketing fabric 110 cm white | Width | reading | 110 | 113 | cm | hold | Too narrow for the pocket marker | Yes
Pocketing fabric 110 cm white | Holes and stains | look |  |  |  | usable | Minor - cut around it | No
Waistband interlining 40 mm fusible | Width | reading | 39 | 41 | mm | reject | Will not sit in the waistband | Yes
Waistband interlining 40 mm fusible | Fusing bond | look |  |  |  | reject | Peels after pressing | Yes
Sewing thread 40/2 poly 5000 m cone | Cones in the box | count |  |  |  | hold | Short count against the challan | Yes
Sewing thread 40/2 poly 5000 m cone | Shade | look |  |  |  | hold | Shade does not match the denim | Yes
Topstitch thread 20/3 gold 3000 m cone | Gold shade vs standard | look |  |  |  | hold | Topstitch shade off standard | Yes
Topstitch thread 20/3 gold 3000 m cone | Tensile test report | document |  |  |  | hold | No tensile report | No
Shank button 17 mm antique brass | Shank height | reading | 5 | 6 | mm | reject | Will not close through two layers | Yes
Shank button 17 mm antique brass | Plating finish | look |  |  |  | reject | Plating peeling or spotted | Yes
Copper rivet 9 mm | Pieces per bag | count |  |  |  | hold | Short count against the challan | Yes
Copper rivet 9 mm | Copper finish | look |  |  |  | reject | Finish not copper | Yes
Metal zip 18 cm brass teeth | Length | reading | 17.5 | 18.5 | cm | reject | Wrong length for the fly | Yes
Metal zip 18 cm brass teeth | Slider runs and locks | look |  |  |  | reject | Slider sticks or will not lock | Yes
Jacron patch 7 x 5 cm | Size | reading | 69 | 71 | mm | hold | Patch size off the artwork | Yes
Jacron patch 7 x 5 cm | Print legible | look |  |  |  | reject | Logo print smudged | Yes
Main label woven 5 x 2.5 cm | Spelling and logo | look |  |  |  | reject | Wrong brand text | Yes
Care label printed satin | Wash-care symbols | look |  |  |  | reject | Wrong wash instructions | Yes
Hang tag 300 gsm with string | Board weight | reading | 290 | 310 | gsm | hold | Board too thin | Yes
Hang tag 300 gsm with string | Print and barcode | look |  |  |  | reject | Barcode will not scan | Yes
Poly bag 12 x 16 in with warning print | Thickness | reading | 50 | 60 | micron | hold | Too thin for export | Yes
Poly bag 12 x 16 in with warning print | Suffocation warning printed | look |  |  |  | reject | Warning missing | Yes
Carton 5-ply 60 x 40 x 40 cm | Burst strength certificate | document |  |  |  | hold | No burst test with the lot | Yes
Carton 5-ply 60 x 40 x 40 cm | Length | reading | 59 | 61 | cm | hold | Carton size off the spec | Yes